## Table 1
Thermal conductivity (kcal/h.m.°C)
Temperature (c) | 20 | 50 | 100 | 150 | 200 | 250 | 300 | 350 | 400 | 450 | 500 | 550 | 600 | 650 | 700 | 750 | 800
Carbon steel C 0.5Mo 1 Cr0.5 Mo 21/4 Cr1 Mo 5 Cr 1/2 Mo | 44.9 37.4 32.1 31.3 25.8 | 44.3 37.4 32.2 31.5 26.2 | 43.2 37.2 32.3 31.6 26.9 | 42.1 37.0 32.4 31.7 27.4 | 40.9 36.6 32.3 31.6 27.7 | 39.7 36.1 32.0 31.4 28.0 | 38.4 35.5 31.7 31.1 28.1 | 37.1 34.7 31.2 30.7 28.1 | 35.8 33.8 30.6 30.2 28.0 | 34.4 32.9 29.9 29.5 27.8 | 32.9 31.7 29.1 28.7 27.5 | 31.4 30.5 28.2 27.8 27.0 | 29.9 29.2 27.1 26.8 26.4 | 28.3 27.7 25.9 25.6 25.7 | 26.6 26.1 24.6 24.4 24.9 | 24.9 24.4 23.2 23.0 23.9 | 23.2 22.6 21.6 21.5 22.9
7 Cr 1/2 Mo 9Cr1Mo 31/2 Ni 13Cr 15 Cr | 21.3 19.3 34.9 22.7 21.1 | 21.9 19.9 35.0 22.8 21.2 | 22.8 20.9 35.1 23.0 21.4 | 23.6 21.7 35.0 23.2 21.5 | 24.2 22.4 34.8 23.4 21.7 | 24.8 23.0 34.4 23.5 21.8 | 25.2 23.6 33.9 23.6 21.9 | 25.5 24.0 33.3 23.6 22.0 | 25.7 24.3 32.5 23.6 22.0 | 25.8 24.6 31.6 23.6 22.0 | 25.8 24.7 30.5 23.5 22.0 | 25.6 24.8 29.3 23.4 22.0 | 25.3 24.7 27.9 23.2 22.0 | 24.9 24.6 26.4 23.0 22.0 | 24.4 24.4 24.7 22.8 22.0 | 23.7 24.0 22.9 22.5 22.0 | 22.9 23.6 21.0 22.2 22.0
17Cr TP304 TP316 & 317 TP321 & 347 TP 310 | 18.9 12.8 11.5 12.1 10.9 | 18.9 13.2 11.9 12.6 11.3 | 19.1 13.9 12.6 13.3 12.0 | 19.2 14.6 13.3 14.0 12.7 | 19.4 15.3 14.0 14.7 13.4 | 19.5 16.0 14.7 15.4 14.1 | 19.7 16.7 15.4 16.0 14.8 | 19.8 17.3 16.1 16.7 15.5 | 20.0 18.0 16.7 17.4 16.2 | 20.1 18.6 17.4 18.0 16.9 | 20.3 19.2 18.0 18.7 17.6 | 20.4 19.8 18.6 19.3 18.2 | 20.6 20.4 19.2 19.9 18.9 | 20.8 21.0 19.8 20.5 19.6 | 20.9 21.5 20.4 21.1 20.2 | 21.1 22.1 21.0 21.7 20.9 | 21.3 22.7 21.5 22.3 21.5
Ni 200 |  |  | 57.7 | 54.6 | 51.9 | 49.8 | 48.1 | 46.9 | 46.2 | 45.9 | 46.2
Ni Cu 400 | 18.8 | 19.7 | 21 | 22.4 | 23.7 | 25.1 | 26.4 | 27.7 | 29 | 30.3 | 31.5
Ni Cr Fe 600 Ni Fe Cr800 Ni Fe Cr Mo Cu 825 | 12.7 10.0 | 13.1 10.4 | 13.7 11.1 10.7 | 14.3 11.9 11.3 | 14.9 12.6 12.0 | 15.6 13.3 12.6 | 16.2 14.0 13.2 | 16.9 14.7 13.8 | 17.6 15.4 14.4 | 18.3 16.1 15.1 | 19.0 16.9 15.7 | 19.7 17.6 16.3 | 20.5 18.3 17.0 | 21.2 19.0 17.6 | 22.0 19.7 18.3 | 22.7 20.4 19.0 | 23.5 21.2 19.6
Ni Mo B |  | 9.2 | 9.6 | 9.9 | 10.4 | 10.9 | 11.5 | 12.2 | 12.9 | 13.7 | 14.6 | 15.6 | 16.6
Ni Mo Cr 276 Al 3003 | 152.1 | 8.9 153.4 | 9.7 155.3 | 10.4 157.0 | 11.2 158.5 | 11.9 | 12.7 | 13.4 | 14.2 | 14.9 | 15.7 | 16.4 | 17.2 | 17.9 | 18.7 | 19.4
Al 6061 | 142.9 | 144.8 | 147.6 | 150 | 151.8
Titanium | 18.8 | 18.4 | 17.9 | 17.5 | 17.2 | 17 | 16.9 | 16.9 | 16.9 | 17.1 | 17.4 | 17.7 | 18.2
Amirality |  |  | 105.1 | 111.1 | 117.3 | 123.6 | 130.1
Naval Brass |  |  | 106.1 | 110.1 | 114.1 | 118.2 | 122.2
Copper |  |  | 334.6 | 334.2 | 333.7 | 333 | 332.1
90 10 Cu Ni |  |  | 42.8 | 47.4 | 51.9 | 56.3 | 60.7 | 64.9 | 69 | 73 | 76.9
70 30 Cu Ni |  |  | 27.3 | 29.3 | 31.7 | 34.6 | 38 | 41.9 | 46.3 | 51.2 | 56.5
Muntz |  |  | 105.6
Zirconium |  |  | 17.8
Cr Mo XM 27 |  |  | 16.8
20 Cb 625 | 8.4 | 8.8 | 11.3 9.4 | 10 |  | 11.3 |  | 12.5 |  | 13.8 |  | 15.1 |  | 16.3 |  | 17.6